## MLC202502183216
MLC202502183216
PROJECT | LA COLORADA
REFERENCE | 3216
DATE DELIVERED | 2025-02-19 11:21
DATE REPORTED | 2025-02-18 08:59
INSTRUCTIONS | EFAAG-30
| Au | Ag
| FAAAm | FAGRAVm
SAMPLE | ppm | ppm
5452182001 | 0.2263 | 1
5452182002 | 1.1178 | 9.48008
5452182004 | 0.1577 | 3.075202
5452182005 | 0.3318 | 1
5452182006 | 0.4112 | 16.670425
5452182007 | 0.1248 | 5.023655
5452182008 | 0.1038 | 1
5452182009 | 0.063 | 2.869649
5452182010 | 0.0755 | 1
5452182011 | 0.2107 | 9.254705
5452182012 | 0.0843 | 3.564727
5452182013 | 0.1563 | 0.526828
5452182014 | 0.0395 | 0.610024
5452182015 | 0.0699 | 1
5452182016 | 0.0271 | 2.25494