## MLC202502183218
MLC202502183218
PROJECT | LA COLORADA
REFERENCE | 3218
DATE DELIVERED | 2025-02-19 14:23
DATE REPORTED | 2025-02-18 17:20
INSTRUCTIONS | EFAAG-30
| Au | Ag
| FAAAm | FAGRAVm
SAMPLE | ppm | ppm
5452182017 | 0.8552 | 4.0948
5452182018 | 0.2262 | 7.971887
5452182019 | 1.741 | 1
5452182020 | 0.02 | 1
5452182021 | 0.2349 | 1
5452182022 | 0.1415 | 0.108483
5452182023 | 0.0843 | 2.815217
5452182024 | 0.061 | 1
5452182025 | 0.0675 | 3.765195
5452182026 | 0.0407 | 2.35858
5452182027 | 0.0373 | 0.445921
5452182028 | 0.036 | 1
5452182029 | 0.2203 | 7.863842
5452182030 | 0.0542 | 4.478378
5452182031 | 0.0701 | 9.629253
5452182032 | 0.0234 | 1