## MLC202502193223
MLC202502193223
PROJECT | LA COLORADA
REFERENCE | 3223
DATE DELIVERED | 2025-02-20 05:03
DATE REPORTED | 2025-02-19 08:22
INSTRUCTIONS | EFAAG-30
| Au | Ag
| FAAAm | FAGRAVm
SAMPLE | ppm | ppm
5452192001 | 0.6157 | 5.366636
5452192002 | 0.0938 | 3.654701
5452192003 | 0.1736 | 4.209587
5452192004 | 0.4692 | 8.462645
5452192005 | 6.886 | 13.96261
5452192006 | 0.1874 | 3.096043
5452192007 | 0.2035 | 1
5452192008 | 0.0233 | 1
5452192009 | 0.0867 | 3.762658
5452192010 | 0.02 | 7.712302
5452192011 | 0.1112 | 7.887467
5452192012 | 0.0301 | 4.036567