## MLC202502203230
MLC202502203230
PROJECT | LA COLORADA
REFERENCE | 3230
DATE DELIVERED | 2025-02-20 23:16
DATE REPORTED | 2025-02-20 08:32
INSTRUCTIONS | EFAAG-30
| Au | Ag
| FAAAm | FAGRAVm
SAMPLE | ppm | ppm
5452202001 | 0.0397 | 13.65391
5452202002 | 0.6736 | 11.635681
5452202003 | 0.1834 | 11.831665
5452202004 | 0.059 | 12.721351
5452202005 | 0.0886 | 5.292939
5452202006 | 0.2744 | 1
5452202007 | 0.2257 | 14.620836
5452202008 | 1.0921 | 1
5452202009 | 0.2658 | 16.816395
5452202010 | 0.02 | 1
5452202011 | 0.2774 | 5.21802
5452202012 | 0.579 | 1
5452202013 | 0.1827 | 2.432398
5452202014 | 0.1155 | 1.53384
5452202015 | 1.6909 | 1.407654
5452202016 | 0.2351 | 1
5452202017 | 0.6594 | 6.256114