## MLC202502203232
MLC202502203232
PROJECT | LA COLORADA
REFERENCE | 3232
DATE DELIVERED | 2025-02-21 13:30
DATE REPORTED | 2025-02-20 15:49
INSTRUCTIONS | EFAAG-30
| Au | Ag
| FAAAm | FAGRAVm
SAMPLE | ppm | ppm
5452202018 | 0.6136 | 13.219733
5452202019 | 0.249 | 1
5452202020 | 0.2288 | 3.503662
5452202021 | 0.3103 | 21.303485
5452202022 | 0.1272 | 7.438206
5452202023 | 0.1107 | 2.755871
5452202024 | 0.2588 | 17.271612
5452202025 | 3.4661 | 6.649218
5452202026 | 0.8223 | 13.391524
5452202027 | 1.4353 | 7.912519
5452202028 | 0.0853 | 2.397702