## MLC202502213238
MLC202502213238
PROJECT | LA COLORADA
REFERENCE | 3238
DATE DELIVERED | 2025-02-22 05:08
DATE REPORTED | 2025-02-21 15:36
INSTRUCTIONS | EFAAG-30
| Au | Ag
| FAAAm | FAGRAVm
SAMPLE | ppm | ppm
5452212012 | 0.2145 | 1.501023
5452212013 | 0.122 | 1
5452212014 | 0.2019 | 1
5452212015 | 0.1879 | 1
5452212016 | 0.1818 | 1
5452212017 | 0.0817 | 1
5452212018 | 0.6689 | 1
5452212019 | 0.0934 | 4.287159
5452212020 | 0.1882 | 0.928281
5452212021 | 0.19 | 1