## MLC202502223251
MLC202502223251
PROJECT | LA COLORADA
REFERENCE | 3251
DATE DELIVERED | 2025-02-23 06:24
DATE REPORTED | 2025-02-22 15:29
INSTRUCTIONS | EFAAG-30
| Au | Ag
| FAAAm | FAGRAVm
SAMPLE | ppm | ppm
5452222022 | 0.1851 | 2.548233
5452222023 | 0.1111 | 4.83857
5452222024 | 0.3119 | 6.085115
5452222025 | 0.11 | 9.784393
5452222026 | 0.7663 | 3.515891
5452222027 | 0.6757 | 4.790784
5452222028 | 0.11 | 9.237819
5452222029 | 0.929 | 16.412329
5452222030 | 0.02 | 0.196551
5452222031 | 0.1036 | 3.42785
5452222032 | 0.2892 | 0.893739
5452222033 | 0.2737 | 6.158347
5452222034 | 0.1253 | 6.04075
5452222035 | 0.1669 | 2.116205
5452222036 | 0.3719 | 24.121568