## MLC202502223252
MLC202502223252
PROJECT | LA COLORADA
REFERENCE | 3252
DATE DELIVERED | 2025-02-23 06:38
DATE REPORTED | 2025-02-22 15:37
INSTRUCTIONS | EFAAG-30
| Au | Ag
| FAAAm | FAGRAVm
SAMPLE | ppm | ppm
5455222001 | 0.0816 | 10.265641
5455222002 | 0.1445 | 9.685884
5455222003 | 0.1156 | 9.215245
5455222004 | 0.0796 | 4.586756
5455222005 | 0.5126 | 11.51953
5455222006 | 0.0465 | 9.866862
5455222007 | 0.1202 | 10.744294