## MLC202502233257
MLC202502233257
PROJECT | LA COLORADA
REFERENCE | 3257
DATE DELIVERED | 2025-02-23 22:58
DATE REPORTED | 2025-02-23 09:30
INSTRUCTIONS | EFAAG-30
| Au | Ag
| FAAAm | FAGRAVm
SAMPLE | ppm | ppm
5452232001 | 0.2054 | 4.077791
5452232002 | 0.1857 | 3.497388
5452232003 | 0.2535 | 3.662514
5452232004 | 0.1267 | 1
5452232005 | 0.1268 | 1
5452232006 | 0.1009 | 3.749485
5452232007 | 0.1408 | 1
5452232008 | 0.1796 | 2.7204
5452232009 | 0.8964 | 1.469951
5452232010 | 0.0491 | 3.134127
5452232011 | 0.0444 | 1
5452232012 | 0.1508 | 1
5452232013 | 0.1363 | 1
5452232014 | 0.1354 | 1
5452232015 | 0.0936 | 5.356582
5452232016 | 0.1536 | 7.063067
5452232017 | 0.1946 | 3.37171
5452232018 | 0.1889 | 4.3108
5452232019 | 0.1879 | 4.646239
5452232020 | 0.02 | 1
5452232021 | 0.0901 | 7.726306
5452232022 | 0.1189 | 8.063615