## MLC202502233258
MLC202502233258
PROJECT | LA COLORADA
REFERENCE | 3258
DATE DELIVERED | 2025-02-24 04:36
DATE REPORTED | 2025-02-23 15:43
INSTRUCTIONS | EFAAG-30
| Au | Ag
| FAAAm | FAGRAVm
SAMPLE | ppm | ppm
5452232023 | 0.0449 | 1
5452232024 | 0.1503 | 1.583322
5452232025 | 0.035 | 1
5452232026 | 0.1305 | 1
5452232027 | 0.098 | 3.718158
5452232028 | 2.0617 | 4.953797
5452232029 | 0.02 | 1
5452232030 | 0.0915 | 1
5452232031 | 0.2309 | 13.564502