## MLC202502233259
MLC202502233259
PROJECT | LA COLORADA
REFERENCE | 3259
DATE DELIVERED | 2025-02-24 04:39
DATE REPORTED | 2025-02-23 15:49
INSTRUCTIONS | EFAAG-30
| Au | Ag
| FAAAm | FAGRAVm
SAMPLE | ppm | ppm
5455232001 | 0.0722 | 1
5455232002 | 0.028 | 1
5455232003 | 0.0834 | 1
5455232004 | 0.1944 | 3.152922
5455232005 | 0.9738 | 6.52595
5455232006 | 0.0896 | 7.654463
5455232007 | 0.0829 | 6.046143
5455232008 | 0.2143 | 2.0357
5455232009 | 0.6298 | 31.732066
5455232010 | 1.2703 | 89.728167
5455232011 | 0.9031 | 40.849684