## MLC202502243263
MLC202502243263
PROJECT | LA COLORADA
REFERENCE | 3263
DATE DELIVERED | 2025-02-25 03:18
DATE REPORTED | 2025-02-24 09:05
INSTRUCTIONS | EFAAG-30
| Au | Ag
| FAAAm | FAGRAVm
SAMPLE | ppm | ppm
5452242001 | 0.0666 | 1
5452242002 | 0.3611 | 31.515584
5452242003 | 0.0975 | 1
5452242004 | 0.0537 | 1
5452242005 | 0.2581 | 1
5452242006 | 0.245 | 1
5452242007 | 0.0667 | 1
5452242008 | 0.0657 | 1
5452242009 | 5.4962 | 1
5452242010 | 0.1014 | 1
5452242011 | 0.1024 | 1
5452242012 | 0.194 | 1
5452242013 | 0.1346 | 1
5452242014 | 0.149 | 1
5452242015 | 0.0567 | 1
5452242016 | 0.4547 | 1
5452242017 | 2.0281 | 4.926049
5452242018 | 0.0564 | 1
5452242019 | 1.7893 | 3.082665
5452242020 | 0.02 | 1
5452242021 | 0.7669 | 1.480852
5452242022 | 0.2231 | 3.309056
5452242023 | 0.3357 | 6.328745
5452242024 | 0.1098 | 1
5452242025 | 0.284 | 1
5452242026 | 0.0831 | 2.431974
5452242027 | 0.0577 | 1
5452242028 | 0.0794 | 1
5452242029 | 0.1253 | 5.639253
5452242030 | 0.4178 | 4.698185
5452242031 | 0.9858 | 8.977214
5452242032 | 0.6796 | 4.497004
5455242001 | 0.0871 | 1
5455242002 | 0.8617 | 3.518567
5455242003 | 0.1101 | 1
5455242004 | 0.0628 | 1
5455242005 | 0.0681 | 5.162444
5455242006 | 0.0594 | 7.183598
5455242007 | 0.1834 | 8.65717
5455242008 | 2.914 | 71.10644