## MLC202502253271
MLC202502253271
PROJECT | LA COLORADA
REFERENCE | 3271
DATE DELIVERED | 2025-02-25 23:37
DATE REPORTED | 2025-02-25 08:36
INSTRUCTIONS | EFAAG-30
| Au | Ag
| FAAAm | FAGRAVm
SAMPLE | ppm | ppm
5452252001 | 0.0392 | 1
5452252002 | 0.3802 | 0.71969
5452252003 | 0.1151 | 1
5452252004 | 0.0444 | 1
5452252005 | 0.0392 | 1
5452252006 | 0.174 | 1
5452252007 | 1.6376 | 2.961633
5452252008 | 0.4333 | 5.683163
5455252001 | 0.0392 | 1.01059
5455252002 | 0.1961 | 1
5455252003 | 0.1672 | 3.832267
5455252004 | 0.1281 | 13.604776
5455252005 | 0.2417 | 1.474967
5455252006 | 0.0394 | 1