## MLC202502253276
MLC202502253276
PROJECT | LA COLORADA
REFERENCE | 3276
DATE DELIVERED | 2025-02-26 20:11
DATE REPORTED | 2025-02-25 15:44
INSTRUCTIONS | EFAAG-30
| Au | Ag
| FAAAm | FAGRAVm
SAMPLE | ppm | ppm
5452252009 | 0.0508 | 2.163873
5452252010 | 0.761 | 21.974601
5452252011 | 0.2614 | 4.35419
5452252012 | 0.0657 | 2.282656
5452252013 | 0.1834 | 30.717816
5452252014 | 0.1653 | 8.765354
5452252015 | 0.1366 | 8.06422
5452252016 | 0.485 | 7.04507
5452252017 | 0.2216 | 15.300868
5455252007 | 0.1028 | 3.878941
5455252008 | 0.0662 | 5.56413
5455252009 | 0.073 | 1
5455252010 | 0.02 | 0.27984
5455252011 | 0.0334 | 2.083549
5455252012 | 0.02 | 1
5455252013 | 0.1697 | 0.513565
5455252014 | 0.8154 | 7.882281
5455252015 | 0.0537 | 1.362967