## MLC202502263284
MLC202502263284
PROJECT | LA COLORADA
REFERENCE | 3284
DATE DELIVERED | 2025-02-27 05:11
DATE REPORTED | 2025-02-26 08:52
INSTRUCTIONS | EFAAG-30
| Au | Ag
| FAAAm | FAGRAVm
SAMPLE | ppm | ppm
5455262001 | 0.0406 | 1
5455262002 | 0.0762 | 1.040318
5455262003 | 0.0252 | 4.991299
5455262004 | 0.0693 | 1
5455262005 | 2.0274 | 36.118785
5455262006 | 0.0887 | 1
5455262007 | 0.0879 | 5.9113
5455262008 | 0.1553 | 2.644513
5455262009 | 0.066 | 4.383852
5455262010 | 0.1058 | 2.277057
5455262011 | 0.0735 | 2.376255
5455262012 | 0.113 | 5.036485
5455262013 | 0.1814 | 8.901933
5455262014 | 0.0997 | 6.382337