## MLC202502273295
MLC202502273295
PROJECT | LA COLORADA
REFERENCE | 3295
DATE DELIVERED | 2025-02-28 11:48
DATE REPORTED | 2025-02-27 08:41
INSTRUCTIONS | EFAAG-30
| Au | Ag
| FAAAm | FAGRAVm
SAMPLE | ppm | ppm
5452272001 | 0.0327 | 1
5452272002 | 0.1108 | 1
5452272003 | 0.0803 | 2.3354
5452272004 | 0.2462 | 1
5452272005 | 3.3769 | 5.65553
5452272006 | 0.3006 | 0.499347
5452272007 | 0.0312 | 1
5452272008 | 0.0614 | 0.688175
5452272009 | 0.0988 | 4.268158
5452272010 | 0.02 | 1
5452272011 | 0.1975 | 7.614479
5452272012 | 0.1442 | 3.452802
5452272013 | 0.2191 | 2.913607
5452272014 | 0.1383 | 1
5452272015 | 0.196 | 2.670667
5452272016 | 0.1143 | 1
5452272017 | 0.1133 | 7.901764
5455272001 | 0.02 | 2.177875
5455272002 | 0.0294 | 6.312778
5455272003 | 0.0295 | 1
5455272004 | 0.0408 | 1
5455272005 | 0.0208 | 10.212874
5455272006 | 0.02 | 1
5455272007 | 0.0365 | 1
5455272008 | 0.1676 | 2.01377
5455272009 | 0.1153 | 2.017891
5455272010 | 0.097 | 14.00441
5455272011 | 0.1218 | 6.993444
5455272012 | 0.1854 | 11.779671
5455272013 | 0.1478 | 5.399242
5455272014 | 0.3276 | 10.346482