## MLC202502283315
MLC202502283315
PROJECT | LA COLORADA
REFERENCE | 3315
DATE DELIVERED | 2025-03-01 05:26
DATE REPORTED | 2025-02-28 16:21
INSTRUCTIONS | EFAAG-30
| Au | Ag
| FAAAm | FAGRAVm
SAMPLE | ppm | ppm
5455282017 | 0.2668 | 3.848906
5455282018 | 0.0779 | 0.93792
5455282019 | 0.0984 | 7.91346
5455282020 | 0.02 | 1.893159
5455282021 | 0.02 | 1.52773
5455282022 | 0.2773 | 1
5455282023 | 0.3782 | 1
5455282024 | 0.0398 | 1.957603
5455282025 | 0.0616 | 11.794464
5455282026 | 0.0242 | 9.060054
5455282027 | 0.05 | 10.548649
5455282028 | 0.1562 | 21.537362