## MLC2025112484
MLC2025112484
PROJECT | LA COLORADA
REFERENCE | 84
DATE DELIVERED | 2025-11-25 22:10
DATE REPORTED | 2025-11-24 13:21
INSTRUCTIONS | EFAAG-30
| Au | Ag
| FAAAm | FAGRAVm
SAMPLE | ppm | ppm
4067895606 | 0.0501 | 16.794847
4067895607 | 0.0399 | 6.459667
4067895608 | 0.0408 | 14.640576
4067895609 | 0.0757 | 11.82549
4067895610 | 0.0331 | 7.44749
4067895611 | 0.0644 | 2.985193
4067895612 | 0.4123 | 12.050212
4067895613 | 0.0631 | 6.819316
4067895614 | 0.4639 | 8.295467
4067895615 | 0.417 | 6.89601
4067895616 | 0.051 | 5.764116
4067895617 | 0.2202 | 4.226243
4067895618 | 0.058 | 4.28722
4067895619 | 0.164 | 6.129078
4067895620 | 0.0857 | 5.58645
4067895621 | 0.0666 | 7.554385
4067895622 | 0.0868 | 12.590195
4067895623 | 4.7646 | 16.475163
4067895624 | 0.041 | 9.093551
4067895625 | 0.02 | 3.676427
4067895626 | 0.1672 | 13.411155
4067895627 | 0.129 | 12.277741
4067895628 | 0.1243 | 15.084255
4067895629 | 2.4685 | 13.434914
4067895630 | 0.1932 | 9.56436
4067895631 | 0.1324 | 13.03734
4067895632 | 0.5729 | 2.808067
4067895633 | 5.0565 | 2.974424
4067895634 | 0.2242 | 7.870134
4067895635 | 0.2422 | 1