## MLC2025112485
MLC2025112485
PROJECT | LA COLORADA
REFERENCE | 85
DATE DELIVERED | 2025-11-25 22:33
DATE REPORTED | 2025-11-24 13:35
INSTRUCTIONS | EFAAG-30
| Au | Ag
| FAAAm | FAGRAVm
SAMPLE | ppm | ppm
4066895572 | 0.1031 | 6.681816
4066895573 | 0.1231 | 6.728727
4066895574 | 0.0405 | 1
4066895575 | 0.1137 | 7.748773
4066895576 | 0.1407 | 9.50512
4066895577 | 0.0569 | 5.407399
4066895578 | 0.129 | 12.313534
4066895579 | 0.0392 | 7.894927
4066895580 | 0.0943 | 5.487545
4066895581 | 0.4513 | 1
4066895582 | 0.2032 | 8.030957
4066895583 | 0.2889 | 6.339352
4066895584 | 0.2398 | 6.337614
4066895585 | 0.1638 | 2.851359
4066895586 | 0.1022 | 10.591384
4066895587 | 0.1993 | 7.817634
4066895588 | 0.3942 | 15.42595
4066895589 | 0.2557 | 9.433964
4066895590 | 0.0902 | 11.674114
4066895591 | 0.02 | 1
4066895592 | 0.1864 | 1.179811
4066895593 | 0.1357 | 8.31261
4066895594 | 0.3452 | 11.402059
4066895595 | 0.2716 | 6.792006
4066895596 | 2.4052 | 5.008501
4066895597 | 1.5159 | 12.413255
4066895598 | 1.0586 | 7.589094
4066895599 | 0.6896 | 18.223284
4066895600 | 0.8309 | 12.849241
4066895601 | 0.1421 | 4.556177
4066895602 | 0.2859 | 1
4066895603 | 0.0981 | 6.348677
4066895604 | 0.3829 | 5.716084
4066895605 | 0.3195 | 6.247167