## MLC2025112586
MLC2025112586
PROJECT | LA COLORADA
REFERENCE | 86
DATE DELIVERED | 2025-11-26 12:22
DATE REPORTED | 2025-11-25 09:06
INSTRUCTIONS | EFAAG-30
| Au | Ag
| FAAAm | FAGRAVm
SAMPLE | ppm | ppm
4068895636 | 0.0523 | 3.027338
4068895637 | 0.0688 | 5.19208
4068895638 | 0.1044 | 5.322602
4068895639 | 0.1492 | 9.716809
4068895640 | 0.125 | 12.300878
4068895641 | 0.134 | 1
4068895642 | 0.0942 | 10.24856
4068895643 | 6.6331 | 9.143923
4068895644 | 0.3189 | 16.705354
4068895645 | 0.3892 | 1
4068895646 | 0.1085 | 8.020498
4068895647 | 0.1934 | 1
4068895648 | 0.4573 | 10.988503
4068895649 | 0.5327 | 5.531541
4068895650 | 0.1299 | 22.73895
4068895651 | 0.1296 | 1
4068895652 | 0.2089 | 5.888864
4068895653 | 0.1022 | 1.429551
4068895654 | 0.646 | 6.683668
4068895655 | 0.02 | 1
4068895656 | 0.1744 | 10.92412
4068895657 | 0.1414 | 8.822876
4068895658 | 0.7307 | 8.365965
4068895659 | 0.6814 | 5.095579
4068895660 | 0.4883 | 6.637195
4068895661 | 0.0709 | 1.494097
4068895662 | 0.0515 | 2.664895
4068895663 | 0.0668 | 1
4068895664 | 0.0812 | 1
4068895665 | 0.0572 | 5.405097