## MLC2025112787
MLC2025112787
PROJECT | LA COLORADA
REFERENCE | 87
DATE DELIVERED | 2025-11-28 04:20
DATE REPORTED | 2025-11-27 09:32
INSTRUCTIONS | EFAAG-30
| Au | Ag
| FAAAm | FAGRAVm
SAMPLE | ppm | ppm
4069895666 | 0.0963 | 4.600256
4069895667 | 0.0583 | 8.471621
4069895668 | 0.0307 | 1.735613
4069895669 | 0.0703 | 11.504931
4069895670 | 0.1523 | 8.196865
4069895671 | 0.2026 | 4.994455
4069895672 | 0.6233 | 1
4069895673 | 0.249 | 7.509133
4069895674 | 1.5892 | 8.530977
4069895675 | 0.4376 | 4.207136
4069895676 | 1.0263 | 11.856604
4069895677 | 0.7008 | 21.507364
4069895678 | 0.4755 | 6.239376
4069895679 | 2.297 | 7.691347
4069895680 | 0.151 | 12.995056
4069895681 | 0.2794 | 6.648391
4069895682 | 1.2151 | 10.941436
4069895683 | 0.1552 | 1.844067
4069895684 | 0.2498 | 11.422639
4069895685 | 0.0292 | 1
4069895686 | 0.258 | 1
4069895687 | 0.1532 | 1
4069895688 | 1.0893 | 0.493453
4069895689 | 0.5476 | 2.099224
4069895690 | 0.1886 | 1.85942
4069895691 | 0.1218 | 0.694187
4069895692 | 0.0492 | 1
4069895693 | 0.1328 | 1
4069895694 | 0.1346 | 1
4069895695 | 0.1122 | 1