## MLC202512015116
MLC202512015116
PROJECT | LA COLORADA
REFERENCE | 5116
DATE DELIVERED | 2025-12-02 16:08
DATE REPORTED | 2025-12-01 16:49
INSTRUCTIONS | EFAAG-30
| Au | Ag
| FAAAm | FAGRAVm
SAMPLE | ppm | ppm
5410013017 | 0.0776 | 1
5410013018 | 0.0327 | 1
5410013019 | 0.077 | 1
5410013020 | 0.02 | 1
5410013021 | 0.1629 | 3.670178
5410013022 | 0.0411 | 1
5410013023 | 0.1121 | 1
5410013024 | 0.1055 | 1.577721
5410013025 | 0.0884 | 1
5410013026 | 0.1246 | 28.236394
5410013027 | 0.1967 | 10.85109
5410013028 | 0.0984 | 19.229135