## MLC2025120189
MLC2025120189
PROJECT | LA COLORADA
REFERENCE | 89
DATE DELIVERED | 2025-12-02 09:39
DATE REPORTED | 2025-12-01 09:27
INSTRUCTIONS | EFAAG-30
| Au | Ag
| FAAAm | FAGRAVm
SAMPLE | ppm | ppm
4071895730 | 0.2659 | 11.683702
4071895731 | 0.0308 | 16.350349
4071895732 | 0.0453 | 12.038436
4071895733 | 0.0699 | 10.296767
4071895734 | 0.1247 | 7.5412
4071895735 | 0.0617 | 6.338087
4071895736 | 0.2466 | 7.352134
4071895737 | 0.3197 | 1
4071895738 | 0.5222 | 6.710892
4071895739 | 0.4379 | 1
4071895740 | 0.7432 | 9.221474
4071895741 | 0.4508 | 17.378967
4071895742 | 0.1779 | 7.188276
4071895743 | 0.748 | 6.002
4071895744 | 0.9471 | 19.949417
4071895745 | 1.8185 | 19.165533
4071895746 | 0.6706 | 11.3294
4071895747 | 0.3134 | 10.617747
4071895748 | 0.2297 | 6.053633
4071895749 | 0.02 | 1
4071895750 | 1.6519 | 13.062805
4071895751 | 0.6663 | 11.964507
4071895752 | 0.2309 | 13.316391
4071895753 | 0.1368 | 4.096392
4071895754 | 1.1345 | 3.447917
4071895755 | 0.1068 | 5.525219
4071895756 | 1.9646 | 18.949975
4071895757 | 0.3374 | 5.928222
4071895758 | 0.183 | 6.465892
4071895759 | 0.5826 | 3.61642
4071895760 | 0.6127 | 7.152414
4071895761 | 0.116 | 8.08318
4071895762 | 0.2381 | 1
4071895763 | 0.1389 | 3.87683