## MLC202512025121
MLC202512025121
PROJECT | LA COLORADA
REFERENCE | 5121
DATE DELIVERED | 2025-12-03 01:07
DATE REPORTED | 2025-12-02 07:45
INSTRUCTIONS | EFAAG-30
| Au | Ag
| FAAAm | FAGRAVm
SAMPLE | ppm | ppm
5410023001 | 0.1911 | 1
5410023002 | 0.0988 | 6.815706
5410023003 | 0.0681 | 1
5410023004 | 0.0844 | 0.739545
5410023005 | 0.0595 | 7.04409
5410023006 | 0.0409 | 8.943841
5410023007 | 0.0631 | 10.17328
5410023008 | 0.0518 | 15.679715
5410023009 | 0.02 | 1
5410023010 | 0.0646 | 5.064793
5410023011 | 0.0534 | 2.46016
5410023012 | 0.1139 | 16.123967