## MLC202512025123
MLC202512025123
PROJECT | LA COLORADA
REFERENCE | 5123
DATE DELIVERED | 2025-12-03 05:24
DATE REPORTED | 2025-12-02 15:41
INSTRUCTIONS | EFAAG-30
| Au | Ag
| FAAAm | FAGRAVm
SAMPLE | ppm | ppm
5410023013 | 0.0912 | 16.502716
5410023014 | 0.163 | 30.065295
5410023015 | 0.0541 | 5.877454
5410023016 | 0.2082 | 42.188974
5410023017 | 0.1789 | 37.162387
5410023018 | 0.1126 | 1.520298
5410023019 | 0.1387 | 31.270638
5410023020 | 0.02 | 3.762325
5410023021 | 0.1796 | 5.252828
5410023022 | 0.1209 | 1
5410023023 | 0.0953 | 14.733585