## MLC202512035126
MLC202512035126
PROJECT | LA COLORADA
REFERENCE | 5126
DATE DELIVERED | 2025-12-04 01:29
DATE REPORTED | 2025-12-03 08:03
INSTRUCTIONS | EFAAG-30
| Au | Ag
| FAAAm | FAGRAVm
SAMPLE | ppm | ppm
5405033001 | 0.059 | 1
5405033002 | 0.0287 | 1
5405033003 | 0.221 | 18.393719
5405033004 | 0.104 | 2.211509
5405033005 | 1.2836 | 83.743049
5405033006 | 0.98 | 76.123816
5405033007 | 0.2078 | 5.038353
5405033008 | 1.2025 | 89.903502
5405033009 | 1.2217 | 89.717685
5405033010 | 0.9253 | 60.48347
5405033011 | 0.8494 | 58.864029
5405033012 | 0.6141 | 37.488906
5405033013 | 0.7669 | 46.932221
5405033014 | 0.6374 | 21.24145
5405033015 | 0.2694 | 8.989551
5405033016 | 0.2335 | 4.413866
5405033017 | 0.1443 | 1
5405033018 | 0.1807 | 0.252345
5405033019 | 0.0492 | 1