## MLC202512035131
MLC202512035131
PROJECT | LA COLORADA
REFERENCE | 5131
DATE DELIVERED | 2025-12-05 01:56
DATE REPORTED | 2025-12-03 16:13
INSTRUCTIONS | EFAAG-30
| Au | Ag
| FAAAm | FAGRAVm
SAMPLE | ppm | ppm
5405033020 | 0.02 | 8.312222
5405033021 | 0.1568 | 1.776404
5405033022 | 0.02 | 5.57944
5405033023 | 0.1419 | 16.755847
5405033024 | 0.2102 | 12.505195
5405033025 | 0.1124 | 21.220933
5405033026 | 0.1515 | 6.763323
5405033027 | 0.3238 | 1
5405033028 | 0.1686 | 15.394954
5405033029 | 0.7555 | 7.858295
5405033030 | 0.1139 | 7.218456
5405033031 | 0.4384 | 22.473684
5405033032 | 0.1307 | 7.300899
5405033033 | 0.0837 | 2.6163
5405033034 | 0.1128 | 1
5405033035 | 0.1048 | 8.03016
5405033036 | 0.1061 | 6.676103
5405033037 | 0.1604 | 1.30612
5405033038 | 0.2432 | 6.124528
5405033039 | 0.0493 | 1
5405033040 | 0.02 | 1
5405033041 | 0.2794 | 1.803725