## MLC2025120391
MLC2025120391
PROJECT | LA COLORADA
REFERENCE | 91
DATE DELIVERED | 2025-12-04 18:03
DATE REPORTED | 2025-12-03 08:18
INSTRUCTIONS | EFAAG-30
| Au | Ag
| FAAAm | FAGRAVm
SAMPLE | ppm | ppm
4073895799 | 0.0826 | 8.3674
4073895800 | 0.0645 | 1.785438
4073895801 | 0.3216 | 5.995067
4073895802 | 3.3371 | 13.395676
4073895803 | 0.0974 | 12.703027
4073895804 | 0.2451 | 21.688233
4073895805 | 0.1324 | 16.114892
4073895806 | 0.0723 | 6.110415
4073895807 | 0.0542 | 1
4073895808 | 0.4563 | 6.5937
4073895809 | 0.1466 | 6.769836
4073895810 | 0.241 | 6.842333
4073895811 | 0.157 | 7.491215
4073895812 | 0.0716 | 7.3784
4073895813 | 3.9379 | 14.35966
4073895814 | 0.3701 | 59.309255
4073895815 | 0.7932 | 13.021625
4073895816 | 0.1716 | 8.127847
4073895817 | 0.1059 | 13.1441
4073895818 | 0.02 | 1
4073895819 | 0.127 | 1
4073895820 | 0.1737 | 3.792834
4073895821 | 0.0535 | 5.612789
4073895822 | 3.126 | 7.124342
4073895823 | 0.187 | 7.91354
4073895824 | 0.218 | 1
4073895825 | 0.3202 | 7.263133
4073895826 | 0.8518 | 8.464246
4073895827 | 0.287 | 0.112973
4073895828 | 1.0212 | 1.995266
4073895829 | 0.1806 | 4.601936
4073895830 | 0.1882 | 0.11178
4073895831 | 2.7918 | 4.791786
4073895832 | 0.2111 | 5.221328
4073895833 | 0.1126 | 3.070521