## MLC202512045135
MLC202512045135
PROJECT | LA COLORADA
REFERENCE | 5135
DATE DELIVERED | 2025-12-05 04:36
DATE REPORTED | 2025-12-04 08:22
INSTRUCTIONS | EFAAG-30
| Au | Ag
| FAAAm | FAGRAVm
SAMPLE | ppm | ppm
5405043001 | 0.1479 | 12.467505
5405043002 | 0.0739 | 1
5405043003 | 0.072 | 1
5405043004 | 0.0707 | 4.27843
5405043005 | 0.8345 | 15.682717
5405043006 | 0.0446 | 0.888889
5405043007 | 0.1088 | 12.138342
5405043008 | 0.2001 | 18.395561
5405043009 | 0.0967 | 5.820164
5405043010 | 0.02 | 1.62978
5405043011 | 0.3893 | 1
5405043012 | 0.0488 | 9.750547
5405043013 | 0.2167 | 13.118411
5405043014 | 0.3593 | 10.607732
5405043015 | 0.02 | 0.063317
5405043016 | 0.196 | 5.00244
5405043017 | 0.3279 | 26.522995
5405043018 | 0.8209 | 64.387072
5405043019 | 0.5069 | 56.109767
5405043020 | 0.02 | 1
5405043021 | 1.0086 | 83.499381
5405043022 | 0.9522 | 62.67053
5405043023 | 0.1144 | 35.995229
5405043024 | 0.2509 | 30.173306
5405043025 | 0.5695 | 38.748477
5405043026 | 1.0694 | 89.733666
5405043027 | 0.2353 | 6.694568
5405043028 | 0.1708 | 9.708911
5405043029 | 0.0206 | 0.112756