## MLC202512045137
MLC202512045137
PROJECT | LA COLORADA
REFERENCE | 5137
DATE DELIVERED | 2025-12-05 04:36
DATE REPORTED | 2025-12-04 16:29
INSTRUCTIONS | EFAAG-30
| Au | Ag
| FAAAm | FAGRAVm
SAMPLE | ppm | ppm
5405043030 | 0.02 | 0.246587
5405043031 | 0.7696 | 25.077815
5405043032 | 0.297 | 13.701134
5405043033 | 0.0565 | 7.674772
5405043034 | 0.4721 | 24.192922
5405043035 | 0.0672 | 1
5405043036 | 0.062 | 1
5405043037 | 0.1286 | 14.884564
5405043038 | 0.2823 | 21.216267
5405043039 | 0.2283 | 11.20389
5405043040 | 0.1128 | 1
5405043041 | 0.0696 | 7.39632
5405043042 | 0.0926 | 1
5405043043 | 0.1591 | 1.807304