## MLC202512055140
MLC202512055140
PROJECT | LA COLORADA
REFERENCE | 5140
DATE DELIVERED | 2025-12-06 01:45
DATE REPORTED | 2025-12-05 09:04
INSTRUCTIONS | EFAAG-30
| Au | Ag
| FAAAm | FAGRAVm
SAMPLE | ppm | ppm
5405053001 | 0.02 | 1
5405053002 | 0.0435 | 2.538456
5405053003 | 0.1087 | 13.500708
5405053004 | 0.1961 | 10.225769
5405053005 | 0.7453 | 48.301748
5405053006 | 0.8725 | 68.686637
5405053007 | 0.6769 | 51.392215
5405053008 | 0.5952 | 29.464453
5405053009 | 1.2042 | 35.188205
5405053010 | 0.1699 | 6.657062
5405053011 | 0.2443 | 14.453749
5405053012 | 0.0269 | 0.006428
5405053013 | 0.216 | 2.398836
5405053014 | 0.02 | 2.527622
5405053015 | 0.02 | 4.675461
5405053016 | 0.0449 | 9.883138
5405053017 | 0.076 | 14.19544
5405053018 | 0.1166 | 8.062644
5405053019 | 0.1377 | 8.935351
5405053020 | 0.02 | 3.029085
5405053021 | 0.0954 | 5.236511
5405053022 | 0.155 | 3.424754
5405053023 | 0.1081 | 13.001575
5405053024 | 0.0714 | 1.260247
5405053025 | 0.0952 | 6.968877
5405053026 | 0.0335 | 2.696921
5405053027 | 0.0271 | 1
5405053028 | 0.1758 | 1.589454
5405053029 | 0.1179 | 1
5405053030 | 0.0977 | 6.030118
5405053031 | 0.0632 | 7.549153