## MLC202512055144
MLC202512055144
PROJECT | LA COLORADA
REFERENCE | 5144
DATE DELIVERED | 2025-12-06 04:53
DATE REPORTED | 2025-12-05 16:33
INSTRUCTIONS | EFAAG-30
| Au | Ag
| FAAAm | FAGRAVm
SAMPLE | ppm | ppm
5405053032 | 0.1007 | 3.181758
5405053033 | 0.0826 | 3.116547
5405053034 | 0.0475 | 1.935371
5405053035 | 0.0447 | 8.303909
5405053036 | 0.064 | 9.151438
5405053037 | 0.1081 | 1.491473
5405053038 | 0.0629 | 1.28692
5405053039 | 0.0872 | 7.14541
5405053040 | 0.02 | 1
5405053041 | 0.3504 | 37.037137
5405053042 | 0.1384 | 5.99432
5405053043 | 0.0504 | 1
5405053044 | 0.1422 | 0.991096
5405053045 | 0.0745 | 1.942167
5405053046 | 0.02 | 1
5405053047 | 0.0559 | 1
5405053048 | 0.0695 | 1.563616