## MLC202512065148
MLC202512065148
PROJECT | LA COLORADA
REFERENCE | 5148
DATE DELIVERED | 2025-12-07 00:26
DATE REPORTED | 2025-12-06 08:32
INSTRUCTIONS | EFAAG-30
| Au | Ag
| FAAAm | FAGRAVm
SAMPLE | ppm | ppm
5405063001 | 0.1021 | 10.733039
5405063002 | 0.0919 | 0.707993
5405063003 | 0.0536 | 2.512981
5405063004 | 0.1749 | 1
5405063005 | 0.0705 | 6.158888
5405063006 | 0.0733 | 1
5405063007 | 0.0468 | 1
5405063008 | 0.0962 | 1
5405063009 | 0.6421 | 3.189956
5405063010 | 0.1947 | 10.536129
5405063011 | 0.2262 | 17.85412
5405063012 | 0.2194 | 5.978947
5405063013 | 0.0346 | 4.382803
5405063014 | 0.0828 | 5.332603
5405063015 | 0.1046 | 4.693481
5405063016 | 0.0243 | 1.758677
5405063017 | 0.1191 | 13.809126
5405063018 | 0.6285 | 8.320605
5405063019 | 0.0386 | 1
5405063020 | 0.02 | 1
5405063021 | 0.0913 | 8.724779
5405063022 | 0.0428 | 6.456117
5405063023 | 0.028 | 8.988366
5405063024 | 0.0599 | 6.038677
5405063025 | 0.0794 | 0.6707
5405063026 | 0.2259 | 1
5405063027 | 0.02 | 4.162357
5405063028 | 0.0828 | 17.665425