## MLC202512065149
MLC202512065149
PROJECT | LA COLORADA
REFERENCE | 5149
DATE DELIVERED | 2025-12-07 05:59
DATE REPORTED | 2025-12-06 15:30
INSTRUCTIONS | EFAAG-30
| Au | Ag
| FAAAm | FAGRAVm
SAMPLE | ppm | ppm
5405063029 | 0.4061 | 13.817277
5405063030 | 0.0664 | 1.582061
5405063031 | 0.0538 | 1.14584
5405063032 | 0.0598 | 3.572202
5405063033 | 0.0404 | 1
5405063034 | 0.159 | 1
5405063035 | 0.2022 | 1
5405063036 | 0.1087 | 4.686664
5405063037 | 0.1015 | 1
5405063038 | 0.0915 | 8.989714
5405063039 | 0.2441 | 17.435697
5405063040 | 0.02 | 0.996328
5405063041 | 0.0795 | 2.801049
5405063042 | 0.0707 | 1
5405063043 | 0.039 | 5.100143