## MLC2025120692
MLC2025120692
PROJECT | LA COLORADA
REFERENCE | 92
DATE DELIVERED | 2025-12-07 10:21
DATE REPORTED | 2025-12-06 08:24
INSTRUCTIONS | EFAAG-30
| Au | Ag
| FAAAm | FAGRAVm
SAMPLE | ppm | ppm
4074895834 | 0.0771 | 1.487897
4074895835 | 0.7593 | 10.258836
4074895836 | 0.0962 | 11.208785
4074895837 | 0.043 | 10.32996
4074895838 | 0.0995 | 9.708666
4074895839 | 0.1241 | 20.674513
4074895840 | 1.286 | 5.022676
4074895841 | 0.2107 | 10.015816
4074895842 | 0.4218 | 12.651075
4074895843 | 0.4331 | 2.580352
4074895844 | 0.1709 | 9.81443
4074895845 | 0.5515 | 10.86745
4074895846 | 0.5448 | 9.380924
4074895847 | 0.735 | 14.100659
4074895848 | 0.1946 | 11.93752
4074895849 | 0.3105 | 28.162925
4074895850 | 0.6587 | 3.13801
4074895851 | 0.3835 | 7.494844
4074895852 | 0.1012 | 14.418855
4074895853 | 0.02 | 1.213169
4074895854 | 0.0508 | 2.331104
4074895855 | 0.1197 | 5.780693
4074895856 | 1.4824 | 13.166688
4074895857 | 0.3246 | 1
4074895858 | 0.2858 | 8.429414
4074895859 | 0.2088 | 13.761126
4074895860 | 0.1826 | 9.982373
4074895861 | 0.091 | 5.640041
4074895862 | 0.3493 | 9.180857
4074895863 | 0.3889 | 5.394048
4074895864 | 3.592 | 8.188192
4074895865 | 0.2251 | 1.9749