## MLC2025120694
MLC2025120694
PROJECT | LA COLORADA
REFERENCE | 94
DATE DELIVERED | 2025-12-09 10:03
DATE REPORTED | 2025-12-06 09:08
INSTRUCTIONS | EFAAG-30
| Au | Ag
| FAAAm | FAGRAVm
SAMPLE | ppm | ppm
4075895869 | 0.106 | 1
4075895870 | 0.2367 | 25.881708
4075895871 | 0.1144 | 13.255118
4075895872 | 0.5381 | 3.9625
4075895873 | 0.3765 | 19.457633
4075895874 | 0.0429 | 13.318867
4075895875 | 0.0472 | 7.813178
4075895876 | 0.0863 | 6.340606
4075895877 | 0.0649 | 9.422545
4075895878 | 0.4577 | 3.456488
4075895879 | 0.0965 | 14.016874
4075895880 | 0.0688 | 15.550991
4075895881 | 0.0681 | 8.776004
4075895882 | 0.3326 | 13.404855
4075895883 | 1.0133 | 24.087537
4075895884 | 0.3418 | 2.05844
4075895885 | 0.3497 | 1
4075895886 | 0.2258 | 7.952626
4075895887 | 0.4174 | 10.912912
4075895888 | 0.02 | 1
4075895889 | 0.9249 | 8.270809
4075895890 | 4.2877 | 9.065613
4075895891 | 0.4411 | 30.026165
4075895892 | 3.3076 | 41.815326
4075895893 | 0.683 | 5.031952
4075895894 | 1.1222 | 17.163781
4075895895 | 2.4649 | 7.643343
4075895896 | 1.6105 | 1.722833
4075895897 | 1.5485 | 3.92972
4075895898 | 0.4077 | 1
4075895899 | 0.4879 | 1.211647