## MLC202512075152
MLC202512075152
PROJECT | LA COLORADA
REFERENCE | 5152
DATE DELIVERED | 2025-12-08 01:50
DATE REPORTED | 2025-12-07 08:42
INSTRUCTIONS | EFAAG-30
| Au | Ag
| FAAAm | FAGRAVm
SAMPLE | ppm | ppm
5405073001 | 0.188 | 4.490343
5405073002 | 0.0929 | 3.40675
5405073003 | 0.0502 | 0.515901
5405073004 | 0.2506 | 5.647041
5405073005 | 0.0829 | 7.932965
5405073006 | 0.5082 | 14.648867
5405073007 | 0.1444 | 6.820177
5405073008 | 0.4161 | 16.648291
5405073009 | 0.2183 | 9.83898
5405073010 | 0.2319 | 13.512144
5405073011 | 0.1865 | 7.109123
5405073012 | 0.3627 | 32.699829
5405073013 | 0.2058 | 3.00776
5405073014 | 0.1459 | 10.894899
5405073015 | 0.0912 | 1
5405073016 | 0.1193 | 1.32901
5405073017 | 0.1274 | 2.354858
5405073018 | 0.1073 | 3.65623
5405073019 | 0.1283 | 2.652068
5405073020 | 0.02 | 5.260165
5405073021 | 0.1051 | 1.177421
5405073022 | 0.3798 | 1
5405073023 | 0.2727 | 1
5405073024 | 0.0934 | 1.356407
5405073025 | 0.325 | 2.657339
5405073026 | 0.1455 | 1
5405073027 | 0.082 | 1.734243
5405073028 | 0.6164 | 12.345946
5405073029 | 0.0665 | 2.548249