## MLC202512075153
MLC202512075153
PROJECT | LA COLORADA
REFERENCE | 5153
DATE DELIVERED | 2025-12-08 04:45
DATE REPORTED | 2025-12-07 15:45
INSTRUCTIONS | EFAAG-30
| Au | Ag
| FAAAm | FAGRAVm
SAMPLE | ppm | ppm
5405073030 | 0.2696 | 6.096642
5405073031 | 0.2714 | 4.67349
5405073032 | 0.0885 | 11.838472
5405073033 | 0.0784 | 11.814464
5405073034 | 0.245 | 3.120769
5405073035 | 0.9385 | 60.673663
5405073036 | 0.3576 | 21.690456
5405073037 | 0.0386 | 0.761267
5405073038 | 0.0377 | 1
5405073039 | 0.0801 | 4.650395
5405073040 | 0.02 | 0.863245
5405073041 | 0.0637 | 1
5405073042 | 0.1126 | 1.786261
5405073043 | 0.0807 | 6.742853
5405073044 | 0.0827 | 7.68319