## MLC202512085156
MLC202512085156
PROJECT | LA COLORADA
REFERENCE | 5156
DATE DELIVERED | 2025-12-09 02:50
DATE REPORTED | 2025-12-08 08:13
INSTRUCTIONS | EFAAG-30
| Au | Ag
| FAAAm | FAGRAVm
SAMPLE | ppm | ppm
5405083001 | 0.579 | 68.815899
5405083002 | 0.2991 | 29.648903
5405083003 | 0.1566 | 3.310413
5405083004 | 0.046 | 4.785562
5405083005 | 0.1302 | 6.601563
5405083006 | 0.1892 | 10.50973
5405083007 | 0.0272 | 5.954738
5405083008 | 0.0421 | 6.291656
5405083009 | 0.0312 | 1.617811
5405083010 | 0.0925 | 5.224344
5405083011 | 0.0759 | 8.090222
5405083012 | 0.0684 | 11.348647
5405083013 | 0.0225 | 0.510638
5405083014 | 0.0368 | 8.130956
5405083015 | 0.1064 | 8.922118
5405083016 | 0.0881 | 8.643778
5405083017 | 0.0373 | 1.16222
5405083018 | 0.255 | 8.932008
5405083019 | 0.3763 | 9.639031
5405083020 | 0.02 | 0.73005
5405083021 | 0.9578 | 28.054031
5405083022 | 0.02 | 1
5405083023 | 0.7946 | 22.412784
5405083024 | 0.0366 | 9.51149
5405083025 | 0.07 | 0.313218
5405083026 | 0.0761 | 1