## MLC202512085160
MLC202512085160
PROJECT | LA COLORADA
REFERENCE | 5160
DATE DELIVERED | 2025-12-09 03:05
DATE REPORTED | 2025-12-08 15:47
INSTRUCTIONS | EFAAG-30
| Au | Ag
| FAAAm | FAGRAVm
SAMPLE | ppm | ppm
5405083027 | 0.0586 | 1.856535
5405083028 | 0.0607 | 8.069652
5405083029 | 0.0912 | 1
5405083030 | 0.2475 | 7.567864
5405083031 | 0.117 | 4.597152
5405083032 | 0.1314 | 1
5405083033 | 0.1548 | 6.64384
5405083034 | 0.3575 | 5.711999
5405083035 | 0.1168 | 1