## MLC2025120895
MLC2025120895
PROJECT | LA COLORADA
REFERENCE | 95
DATE DELIVERED | 2025-12-09 12:53
DATE REPORTED | 2025-12-08 08:35
INSTRUCTIONS | EFAAG-30
| Au | Ag
| FAAAm | FAGRAVm
SAMPLE | ppm | ppm
4076895900 | 0.1483 | 1
4076895901 | 0.4013 | 1
4076895902 | 1.0022 | 1
4076895903 | 0.1987 | 13.855985
4076895904 | 0.1892 | 17.386517
4076895905 | 0.0818 | 54.688282
4076895906 | 0.5573 | 7.786859
4076895907 | 1.6041 | 11.946757
4076895908 | 0.381 | 15.790474
4076895909 | 0.4562 | 1
4076895910 | 0.6148 | 14.392862
4076895911 | 0.1739 | 11.62846
4076895912 | 0.1379 | 10.436269
4076895913 | 0.1161 | 11.856059
4076895914 | 0.2116 | 5.350432
4076895915 | 3.2387 | 12.945712
4076895916 | 0.9462 | 3.616512
4076895917 | 0.1496 | 1
4076895918 | 0.0582 | 9.058163
4076895919 | 0.02 | 1
4076895920 | 0.063 | 10.95734
4076895921 | 0.1399 | 14.450859
4076895922 | 0.1306 | 13.19385
4076895923 | 0.068 | 8.618518
4076895924 | 0.101 | 7.969971
4076895925 | 0.3084 | 18.231712
4076895926 | 0.154 | 18.253463
4076895927 | 0.091 | 20.384143
4076895928 | 0.2687 | 22.676711
4076895929 | 0.3057 | 17.169478
4076895930 | 0.3828 | 12.629529
4076895931 | 0.185 | 17.439892
4076895932 | 0.1696 | 5.790511
4076895933 | 0.1504 | 4.578047
4076895934 | 0.1447 | 9.112401