## MLC202512095164
MLC202512095164
PROJECT | LA COLORADA
REFERENCE | 5164
DATE DELIVERED | 2025-12-09 21:41
DATE REPORTED | 2025-12-09 07:56
INSTRUCTIONS | EFAAG-30
| Au | Ag
| FAAAm | FAGRAVm
SAMPLE | ppm | ppm
5405093001 | 0.0447 | 3.004487
5405093002 | 0.0634 | 13.282596
5405093003 | 0.098 | 3.70276
5405093004 | 0.0713 | 12.125448
5405093005 | 0.2303 | 14.5697
5405093006 | 0.1067 | 4.609495
5405093007 | 0.0844 | 8.147561
5405093008 | 0.9802 | 5.586904
5405093009 | 0.0351 | 9.09732
5405093010 | 0.02 | 9.014538
5405093011 | 0.322 | 36.30767
5405093012 | 0.02 | 1.846169
5405093013 | 0.02 | 2.463085
5405093014 | 0.02 | 1
5405093015 | 0.2291 | 19.483624
5405093016 | 0.02 | 3.296003
5405093017 | 0.02 | 9.262096