## MLC202512095168
MLC202512095168
PROJECT | LA COLORADA
REFERENCE | 5168
DATE DELIVERED | 2025-12-10 04:27
DATE REPORTED | 2025-12-09 15:58
INSTRUCTIONS | EFAAG-30
| Au | Ag
| FAAAm | FAGRAVm
SAMPLE | ppm | ppm
5405093018 | 0.0849 | 17.197857
5405093019 | 0.0792 | 10.707496
5405093020 | 0.1321 | 13.127495
5405093021 | 1.4934 | 11.698685
5405093022 | 0.0948 | 10.971867
5405093023 | 0.1298 | 24.742755
5405093024 | 0.153 | 25.487172
5405093025 | 0.1049 | 27.884837
5405093026 | 0.2991 | 48.446025
5405093027 | 0.3115 | 31.191515
5405093028 | 0.5229 | 63.456168
5405093029 | 0.2772 | 1