## MLC2025120997
MLC2025120997
PROJECT | LA COLORADA
REFERENCE | 97
DATE DELIVERED | 2025-12-11 02:10
DATE REPORTED | 2025-12-09 08:20
INSTRUCTIONS | EFAAG-30
| Au | Ag
| FAAAm | FAGRAVm
SAMPLE | ppm | ppm
4077895935 | 0.2927 | 7.421652
4077895936 | 0.5706 | 7.536068
4077895937 | 0.0602 | 6.554923
4077895938 | 0.1986 | 10.342616
4077895939 | 0.3825 | 8.666897
4077895940 | 0.1251 | 1.440992
4077895941 | 0.1199 | 11.370525
4077895942 | 1.993 | 6.414698
4077895943 | 0.0931 | 9.488317
4077895944 | 0.4428 | 1
4077895945 | 0.1285 | 1.170807
4077895946 | 0.2335 | 5.292833
4077895947 | 1.0752 | 0.807004
4077895948 | 0.1658 | 12.591511
4077895949 | 0.5117 | 5.654967
4077895950 | 0.2505 | 7.532314
4077895951 | 1.7759 | 6.123047
4077895952 | 0.0899 | 1
4077895953 | 0.123 | 0.526978
4077895954 | 0.02 | 0.229892
4077895955 | 0.0373 | 11.427456
4077895956 | 0.027 | 3.005626
4077895957 | 0.0406 | 3.241639
4077895958 | 1.352 | 10.41349
4077895959 | 0.2623 | 5.618877
4077895960 | 0.3073 | 9.974662
4077895961 | 0.1192 | 17.114133
4077895962 | 0.3908 | 18.298609
4077895963 | 0.5282 | 7.288206
4077895964 | 0.6698 | 15.743037
4077895965 | 0.2485 | 1.668103