## MLC202512105173
MLC202512105173
PROJECT | LA COLORADA
REFERENCE | 5173
DATE DELIVERED | 2025-12-11 11:45
DATE REPORTED | 2025-12-10 16:28
INSTRUCTIONS | EFAAG-30
| Au | Ag
| FAAAm | FAGRAVm
SAMPLE | ppm | ppm
5405103028 | 0.579 | 37.987621
5405103029 | 0.8513 | 76.610909
5405103030 | 0.02 | 1
5405103031 | 0.3163 | 18.450992
5405103032 | 0.467 | 42.093288
5405103033 | 0.2239 | 200.729211
5405103034 | 0.5258 | 11.271054
5405103035 | 0.0322 | 1
5405103036 | 0.0481 | 1
5405103037 | 0.0328 | 1
5405103038 | 0.3479 | 2.102427
5405103039 | 0.5712 | 1.227181
5405103040 | 0.7373 | 14.417246
5405103041 | 0.2364 | 1
5405103042 | 0.1664 | 7.255462
5405103043 | 0.965 | 1
5405103044 | 0.2299 | 9.059007
5405103045 | 0.0544 | 3.741677
5405103046 | 1.7827 | 16.463651
5405103047 | 0.059 | 5.922938