## MLC2025121099
MLC2025121099
PROJECT | LA COLORADA
REFERENCE | 99
DATE DELIVERED | 2025-12-12 18:14
DATE REPORTED | 2025-12-10 11:05
INSTRUCTIONS | EFAAG-30
| Au | Ag
| FAAAm | FAGRAVm
SAMPLE | ppm | ppm
4078895966 | 0.0581 | 5.654758
4078895967 | 0.2283 | 1.671004
4078895968 | 0.4264 | 4.110109
4078895969 | 0.0636 | 12.20184
4078895970 | 0.1259 | 9.511892
4078895971 | 0.6687 | 12.014811
4078895972 | 0.4305 | 14.689226
4078895973 | 0.588 | 3.724642
4078895974 | 0.1581 | 13.671545
4078895975 | 0.4535 | 8.377773
4078895976 | 0.1526 | 8.703304
4078895977 | 0.9364 | 8.404881
4078895978 | 0.1706 | 5.361996
4078895979 | 0.2982 | 6.253766
4078895980 | 0.2599 | 12.375118
4078895981 | 0.1917 | 0.808567
4078895982 | 0.1453 | 6.997081
4078895983 | 0.191 | 10.493402
4078895984 | 0.2022 | 12.934663
4078895985 | 0.02 | 1
4078895986 | 0.0658 | 7.04731
4078895987 | 0.0703 | 12.203215
4078895988 | 0.8606 | 4.70551
4078895989 | 0.2038 | 3.958566
4078895990 | 0.0653 | 4.585475
4078895991 | 0.0233 | 1.542584
4078895992 | 0.021 | 4.807826
4078895993 | 0.02 | 1
4078895994 | 0.0263 | 1.240789
4078895995 | 0.1202 | 3.695449
4078895996 | 0.2328 | 6.90315