## MLC202512115177
MLC202512115177
PROJECT | LA COLORADA
REFERENCE | 5177
DATE DELIVERED | 2025-12-12 04:28
DATE REPORTED | 2025-12-11 08:27
INSTRUCTIONS | EFAAG-30
| Au | Ag
| FAAAm | FAGRAVm
SAMPLE | ppm | ppm
5405113001 | 0.0474 | 0.085916
5405113002 | 0.0815 | 3.101409
5405113003 | 0.0431 | 1
5405113004 | 0.0475 | 3.002398
5405113005 | 0.0405 | 1
5405113006 | 0.046 | 6.785739
5405113007 | 0.1524 | 6.629803
5405113008 | 0.1358 | 1.3641
5405113009 | 0.3637 | 4.236453
5405113010 | 0.02 | 43.390879
5405113011 | 0.649 | 7.94928
5405113012 | 1.6122 | 71.697136
5405113013 | 0.1643 | 61.992007
5405113014 | 0.4551 | 2.794792
5405113015 | 0.0289 | 49.701118