## MLC202512115181
MLC202512115181
PROJECT | LA COLORADA
REFERENCE | 5181
DATE DELIVERED | 2025-12-12 09:00
DATE REPORTED | 2025-12-11 15:27
INSTRUCTIONS | EFAAG-30
| Au | Ag
| FAAAm | FAGRAVm
SAMPLE | ppm | ppm
5405113016 | 0.2292 | 40.150095
5405113017 | 0.3285 | 38.988167
5405113018 | 0.456 | 56.957638
5405113019 | 0.4157 | 66.313154
5405113020 | 0.384 | 50.395688
5405113021 | 0.3025 | 63.376588
5405113022 | 0.2878 | 64.387326
5405113023 | 0.3429 | 68.169199
5405113024 | 0.4054 | 54.168838
5405113025 | 0.0546 | 1
5405113026 | 0.5963 | 51.735479
5405113027 | 0.3778 | 58.334006