## MLC202512125185
MLC202512125185
PROJECT | LA COLORADA
REFERENCE | 5185
DATE DELIVERED | 2025-12-13 06:06
DATE REPORTED | 2025-12-12 08:10
INSTRUCTIONS | EFAAG-30
| Au | Ag
| FAAAm | FAGRAVm
SAMPLE | ppm | ppm
5405123001 | 0.7816 | 55.669744
5405123002 | 1.2429 | 73.549621
5405123003 | 0.5015 | 29.556785
5405123004 | 0.1733 | 3.888222
5405123005 | 0.7636 | 23.597382
5405123006 | 0.0899 | 0.943709
5405123007 | 0.2092 | 0.724164
5405123008 | 0.1169 | 1
5405123009 | 0.3332 | 38.607506
5405123010 | 0.02 | 1
5405123011 | 0.4303 | 32.071615
5405123012 | 1.0469 | 82.314209
5405123013 | 1.0653 | 72.271368
5405123014 | 0.2801 | 10.006527
5405123015 | 0.8493 | 71.929181
5405123016 | 0.3235 | 8.105057
5405123017 | 1.0542 | 23.766016
5405123018 | 0.214 | 6.587587
5405123019 | 0.3872 | 19.050669
5405123020 | 0.0554 | 1
5405123021 | 0.0507 | 1
5405123022 | 0.0511 | 1