## MLC202512135190
MLC202512135190
PROJECT | LA COLORADA
REFERENCE | 5190
DATE DELIVERED | 2025-12-14 04:38
DATE REPORTED | 2025-12-13 15:39
INSTRUCTIONS | EFAAG-30
| Au | Ag
| FAAAm | FAGRAVm
SAMPLE | ppm | ppm
5400133001 | 0.4092 | 34.38848
5400133002 | 0.1803 | 20.594031
5400133003 | 0.0368 | 1
5400133004 | 0.2842 | 28.057904
5400133005 | 0.1083 | 5.269834
5400133006 | 0.8665 | 3.612951
5400133007 | 0.2018 | 8.06046
5400133008 | 0.1643 | 1.684467
5400133009 | 0.2206 | 13.871884